## SUMMARY
file | target_force_N | n_cycles_analysed | final_mean_voltage_peak_V | final_mean_voltage_rms_V | cycles_to_5_percent_peak | cycles_to_2_percent_peak | cycles_to_1_percent_peak | recommended_cycles | convergence_criterion | final_peak_cv_percent | running_mean_plot | error_plot | cv_plot
200_cycles_pdms_nylon_contact_VOLTAGE_1.0M_5N_2026-05-22_18-00-36 | 5 | 200 | 0.2739335 | 0.1125216 | 166 | 193 | 198 | 193 | Peak voltage mean within 2% of final mean | 49.89724 | C:/Users/sushi/OneDrive/Documents/Imperial/.DE4/Masters project/_TEST DATA/RIG-SETUP/_FINAL FOR REPORT/4 Voltage convergence/200 cycles\5_voltage_running_mean_convergence.png | C:/Users/sushi/OneDrive/Documents/Imperial/.DE4/Masters project/_TEST DATA/RIG-SETUP/_FINAL FOR REPORT/4 Voltage convergence/200 cycles\5_voltage_error_from_final_mean.png | C:/Users/sushi/OneDrive/Documents/Imperial/.DE4/Masters project/_TEST DATA/RIG-SETUP/_FINAL FOR REPORT/4 Voltage convergence/200 cycles\5_voltage_running_cv.png
200_cycles_pdms_nylon_contact_VOLTAGE_1.0M_10N_2026-05-22_18-07-53 | 10 | 200 | 1.090642 | 0.4730461 | 125 | 154 | 191 | 154 | Peak voltage mean within 2% of final mean | 48.99982 | C:/Users/sushi/OneDrive/Documents/Imperial/.DE4/Masters project/_TEST DATA/RIG-SETUP/_FINAL FOR REPORT/4 Voltage convergence/200 cycles\10_voltage_running_mean_convergence.png | C:/Users/sushi/OneDrive/Documents/Imperial/.DE4/Masters project/_TEST DATA/RIG-SETUP/_FINAL FOR REPORT/4 Voltage convergence/200 cycles\10_voltage_error_from_final_mean.png | C:/Users/sushi/OneDrive/Documents/Imperial/.DE4/Masters project/_TEST DATA/RIG-SETUP/_FINAL FOR REPORT/4 Voltage convergence/200 cycles\10_voltage_running_cv.png
200_cycles_pdms_nylon_contact_VOLTAGE_1.0M_15N_2026-05-22_18-15-20 | 15 | 200 | 2.50346 | 1.106905 | 90 | 152 | 181 | 152 | Peak voltage mean within 2% of final mean | 49.65725 | C:/Users/sushi/OneDrive/Documents/Imperial/.DE4/Masters project/_TEST DATA/RIG-SETUP/_FINAL FOR REPORT/4 Voltage convergence/200 cycles\15_voltage_running_mean_convergence.png | C:/Users/sushi/OneDrive/Documents/Imperial/.DE4/Masters project/_TEST DATA/RIG-SETUP/_FINAL FOR REPORT/4 Voltage convergence/200 cycles\15_voltage_error_from_final_mean.png | C:/Users/sushi/OneDrive/Documents/Imperial/.DE4/Masters project/_TEST DATA/RIG-SETUP/_FINAL FOR REPORT/4 Voltage convergence/200 cycles\15_voltage_running_cv.png
200_cycles_pdms_nylon_contact_VOLTAGE_1.0M_20N_2026-05-22_18-22-56 | 20 | 200 | 2.596748 | 1.216617 | 120 | 142 | 190 | 142 | Peak voltage mean within 2% of final mean | 44.64771 | C:/Users/sushi/OneDrive/Documents/Imperial/.DE4/Masters project/_TEST DATA/RIG-SETUP/_FINAL FOR REPORT/4 Voltage convergence/200 cycles\20_voltage_running_mean_convergence.png | C:/Users/sushi/OneDrive/Documents/Imperial/.DE4/Masters project/_TEST DATA/RIG-SETUP/_FINAL FOR REPORT/4 Voltage convergence/200 cycles\20_voltage_error_from_final_mean.png | C:/Users/sushi/OneDrive/Documents/Imperial/.DE4/Masters project/_TEST DATA/RIG-SETUP/_FINAL FOR REPORT/4 Voltage convergence/200 cycles\20_voltage_running_cv.png
200_cycles_pdms_nylon_contact_VOLTAGE_1.0M_25N_2026-05-22_18-30-38 | 25 | 200 | 3.464733 | 1.559175 | 17 | 68 | 175 | 68 | Peak voltage mean within 2% of final mean | 37.07347 | C:/Users/sushi/OneDrive/Documents/Imperial/.DE4/Masters project/_TEST DATA/RIG-SETUP/_FINAL FOR REPORT/4 Voltage convergence/200 cycles\25_voltage_running_mean_convergence.png | C:/Users/sushi/OneDrive/Documents/Imperial/.DE4/Masters project/_TEST DATA/RIG-SETUP/_FINAL FOR REPORT/4 Voltage convergence/200 cycles\25_voltage_error_from_final_mean.png | C:/Users/sushi/OneDrive/Documents/Imperial/.DE4/Masters project/_TEST DATA/RIG-SETUP/_FINAL FOR REPORT/4 Voltage convergence/200 cycles\25_voltage_running_cv.png
200_cycles_pdms_nylon_contact_VOLTAGE_1.0M_30N_2026-05-22_18-38-25 | 30 | 200 | 3.801592 | 1.655588 | 27 | 75 | 158 | 75 | Peak voltage mean within 2% of final mean | 36.57073 | C:/Users/sushi/OneDrive/Documents/Imperial/.DE4/Masters project/_TEST DATA/RIG-SETUP/_FINAL FOR REPORT/4 Voltage convergence/200 cycles\30_voltage_running_mean_convergence.png | C:/Users/sushi/OneDrive/Documents/Imperial/.DE4/Masters project/_TEST DATA/RIG-SETUP/_FINAL FOR REPORT/4 Voltage convergence/200 cycles\30_voltage_error_from_final_mean.png | C:/Users/sushi/OneDrive/Documents/Imperial/.DE4/Masters project/_TEST DATA/RIG-SETUP/_FINAL FOR REPORT/4 Voltage convergence/200 cycles\30_voltage_running_cv.png