## SUMMARY
file | target_force_N | n_cycles_analysed | final_mean_voltage_peak_V | final_mean_voltage_rms_V | cycles_to_5_percent_peak | cycles_to_2_percent_peak | cycles_to_1_percent_peak | recommended_cycles | convergence_criterion | final_peak_cv_percent | running_mean_plot | error_plot | cv_plot
PDMS_Sample_2_nylon_contact_VOLTAGE_Open Circuit_5N_2026-06-01_01-08-59 | 5 | 200 | 1.224182 | 0.812592 | 62 | 92 | 126 | 92 | Peak voltage mean within 2% of final mean | 8.634803 | C:/Users/sushi/OneDrive/Documents/Imperial/.DE4/Masters project/_TEST DATA/RIG-SETUP/_FINAL FOR REPORT/4 Voltage convergence/New PCB\5_voltage_running_mean_convergence.png | C:/Users/sushi/OneDrive/Documents/Imperial/.DE4/Masters project/_TEST DATA/RIG-SETUP/_FINAL FOR REPORT/4 Voltage convergence/New PCB\5_voltage_error_from_final_mean.png | C:/Users/sushi/OneDrive/Documents/Imperial/.DE4/Masters project/_TEST DATA/RIG-SETUP/_FINAL FOR REPORT/4 Voltage convergence/New PCB\5_voltage_running_cv.png
PDMS_Sample_2_nylon_contact_VOLTAGE_Open Circuit_10N_2026-06-01_01-16-22 | 10 | 200 | 2.565008 | 1.630252 | 98 | 136 | 159 | 136 | Peak voltage mean within 2% of final mean | 10.76342 | C:/Users/sushi/OneDrive/Documents/Imperial/.DE4/Masters project/_TEST DATA/RIG-SETUP/_FINAL FOR REPORT/4 Voltage convergence/New PCB\10_voltage_running_mean_convergence.png | C:/Users/sushi/OneDrive/Documents/Imperial/.DE4/Masters project/_TEST DATA/RIG-SETUP/_FINAL FOR REPORT/4 Voltage convergence/New PCB\10_voltage_error_from_final_mean.png | C:/Users/sushi/OneDrive/Documents/Imperial/.DE4/Masters project/_TEST DATA/RIG-SETUP/_FINAL FOR REPORT/4 Voltage convergence/New PCB\10_voltage_running_cv.png
PDMS_Sample_2_nylon_contact_VOLTAGE_Open Circuit_15N_2026-06-01_01-23-45 | 15 | 199 | 3.69561 | 2.284304 | 69 | 124 | 143 | 124 | Peak voltage mean within 2% of final mean | 8.603866 | C:/Users/sushi/OneDrive/Documents/Imperial/.DE4/Masters project/_TEST DATA/RIG-SETUP/_FINAL FOR REPORT/4 Voltage convergence/New PCB\15_voltage_running_mean_convergence.png | C:/Users/sushi/OneDrive/Documents/Imperial/.DE4/Masters project/_TEST DATA/RIG-SETUP/_FINAL FOR REPORT/4 Voltage convergence/New PCB\15_voltage_error_from_final_mean.png | C:/Users/sushi/OneDrive/Documents/Imperial/.DE4/Masters project/_TEST DATA/RIG-SETUP/_FINAL FOR REPORT/4 Voltage convergence/New PCB\15_voltage_running_cv.png
PDMS_Sample_2_nylon_contact_VOLTAGE_Open Circuit_20N_2026-06-01_01-31-17 | 20 | 200 | 4.479611 | 2.737527 | 103 | 159 | 175 | 159 | Peak voltage mean within 2% of final mean | 10.05259 | C:/Users/sushi/OneDrive/Documents/Imperial/.DE4/Masters project/_TEST DATA/RIG-SETUP/_FINAL FOR REPORT/4 Voltage convergence/New PCB\20_voltage_running_mean_convergence.png | C:/Users/sushi/OneDrive/Documents/Imperial/.DE4/Masters project/_TEST DATA/RIG-SETUP/_FINAL FOR REPORT/4 Voltage convergence/New PCB\20_voltage_error_from_final_mean.png | C:/Users/sushi/OneDrive/Documents/Imperial/.DE4/Masters project/_TEST DATA/RIG-SETUP/_FINAL FOR REPORT/4 Voltage convergence/New PCB\20_voltage_running_cv.png
PDMS_Sample_2_nylon_contact_VOLTAGE_Open Circuit_25N_2026-06-01_01-38-56 | 25 | 200 | 5.521862 | 3.309146 | 118 | 159 | 178 | 159 | Peak voltage mean within 2% of final mean | 10.5422 | C:/Users/sushi/OneDrive/Documents/Imperial/.DE4/Masters project/_TEST DATA/RIG-SETUP/_FINAL FOR REPORT/4 Voltage convergence/New PCB\25_voltage_running_mean_convergence.png | C:/Users/sushi/OneDrive/Documents/Imperial/.DE4/Masters project/_TEST DATA/RIG-SETUP/_FINAL FOR REPORT/4 Voltage convergence/New PCB\25_voltage_error_from_final_mean.png | C:/Users/sushi/OneDrive/Documents/Imperial/.DE4/Masters project/_TEST DATA/RIG-SETUP/_FINAL FOR REPORT/4 Voltage convergence/New PCB\25_voltage_running_cv.png
PDMS_Sample_2_nylon_contact_VOLTAGE_Open Circuit_30N_2026-06-01_01-46-40 | 30 | 200 | 6.770749 | 4.018677 | 43 | 66 | 87 | 66 | Peak voltage mean within 2% of final mean | 8.248954 | C:/Users/sushi/OneDrive/Documents/Imperial/.DE4/Masters project/_TEST DATA/RIG-SETUP/_FINAL FOR REPORT/4 Voltage convergence/New PCB\30_voltage_running_mean_convergence.png | C:/Users/sushi/OneDrive/Documents/Imperial/.DE4/Masters project/_TEST DATA/RIG-SETUP/_FINAL FOR REPORT/4 Voltage convergence/New PCB\30_voltage_error_from_final_mean.png | C:/Users/sushi/OneDrive/Documents/Imperial/.DE4/Masters project/_TEST DATA/RIG-SETUP/_FINAL FOR REPORT/4 Voltage convergence/New PCB\30_voltage_running_cv.png