## SUMMARY
File_x | Load Resistance (Ohm) | Load Resistance Label | Mean voltage Peak | STD voltage Peak | Mean voltage RMS | STD voltage RMS | voltage Cycles Analysed | File_y | Mean current Peak | STD current Peak | Mean current RMS | STD current RMS | current Cycles Analysed | Associated Peak Power (W) | Associated RMS Power (W) | Voltage-Derived Peak Power V²/R (W) | Voltage-Derived RMS Power V²/R (W) | Impedance Matched Load?
PDMS_Sample_2_nylon_contact_VOLTAGE_Short Circuit_10N_2026-05-31_23-26-05.csv | 0 | SC | 5.164905e-06 | 1.050147e-06 | 2.810782e-06 | 5.166791e-07 | 200 | PDMS_2_nylon_contact_CURRENT_Short Circuit_10N_2026-06-02_22-37-06.csv | 1.578948e-08 | 8.467515e-09 | 7.495471e-09 | 3.611387e-09 | 200 | 8.155115e-14 | 2.106813e-14 |  |  | FALSE
PDMS_Sample_2_nylon_contact_VOLTAGE_10k_10N_2026-05-31_23-33-33.csv | 10000 | 10k | 0.0001457709 | 9.114525e-05 | 7.614817e-05 | 4.200952e-05 | 200 | PDMS_2_nylon_contact_CURRENT_10k_10N_2026-06-02_22-44-57.csv | 1.569072e-08 | 8.231918e-09 | 7.461123e-09 | 3.527385e-09 | 200 | 2.287251e-12 | 5.681508e-13 | 2.124915e-12 | 5.798543e-13 | FALSE
PDMS_Sample_2_nylon_contact_VOLTAGE_100k_10N_2026-05-31_23-40-58.csv | 100000 | 100k | 0.001448552 | 0.000882597 | 0.0007645653 | 0.000407705 | 200 | PDMS_2_nylon_contact_CURRENT_100k_10N_2026-06-02_22-52-49.csv | 1.650691e-08 | 9.20263e-09 | 7.874667e-09 | 4.069326e-09 | 200 | 2.391112e-11 | 6.020697e-12 | 2.098304e-11 | 5.845602e-12 | FALSE
PDMS_Sample_2_nylon_contact_VOLTAGE_549k_10N_2026-05-31_23-48-38.csv | 549000 | 549k | 0.008107105 | 0.004818892 | 0.004258097 | 0.00220404 | 200 | PDMS_2_nylon_contact_CURRENT_549k_10N_2026-06-02_23-00-21.csv | 1.596176e-08 | 8.879297e-09 | 7.669145e-09 | 3.953565e-09 | 200 | 1.294036e-10 | 3.265596e-11 | 1.197179e-10 | 3.302621e-11 | FALSE
PDMS_Sample_2_nylon_contact_VOLTAGE_1M_10N_2026-05-31_23-56-13.csv | 1000000 | 1M | 0.01549222 | 0.009085906 | 0.008029122 | 0.004102196 | 200 | PDMS_2_nylon_contact_CURRENT_1M_10N_2026-06-02_23-07-45.csv | 1.683725e-08 | 8.969936e-09 | 8.01202e-09 | 3.971722e-09 | 200 | 2.608465e-10 | 6.432949e-11 | 2.40009e-10 | 6.44668e-11 | FALSE
PDMS_Sample_2_nylon_contact_VOLTAGE_5.1M_10N_2026-06-01_00-03-53.csv | 5100000 | 5.1M | 0.0906748 | 0.05116169 | 0.04657897 | 0.0235623 | 199 | PDMS_2_nylon_contact_CURRENT_5.1M_10N_2026-06-02_23-15-17.csv | 1.639073e-08 | 8.930157e-09 | 7.757006e-09 | 3.903105e-09 | 200 | 1.486226e-09 | 3.613134e-10 | 1.612141e-09 | 4.254119e-10 | FALSE
PDMS_Sample_2_nylon_contact_VOLTAGE_10M_10N_2026-06-01_00-11-29.csv | 10000000 | 10M | 0.1561619 | 0.08540689 | 0.08091829 | 0.04018098 | 200 | PDMS_2_nylon_contact_CURRENT_10M_10N_2026-06-02_23-22-51.csv | 1.718179e-08 | 8.80934e-09 | 8.096464e-09 | 3.872727e-09 | 200 | 2.683141e-09 | 6.55152e-10 | 2.438654e-09 | 6.54777e-10 | FALSE
PDMS_Sample_2_nylon_contact_VOLTAGE_50M_10N_2026-06-01_00-19-02.csv | 50000000 | 50M | 0.7799564 | 0.3376327 | 0.4113556 | 0.1594328 | 200 | PDMS_2_nylon_contact_CURRENT_50M_10N_2026-06-02_23-30-39.csv | 1.757183e-08 | 6.597139e-09 | 8.255755e-09 | 2.864434e-09 | 200 | 1.370526e-08 | 3.396052e-09 | 1.216664e-08 | 3.384269e-09 | FALSE
PDMS_Sample_2_nylon_contact_VOLTAGE_100M_10N_2026-06-01_00-26-58.csv | 100000000 | 100M | 1.343274 | 0.3776319 | 0.7185542 | 0.1830265 | 200 | PDMS_2_nylon_contact_CURRENT_100M_10N_2026-06-02_23-38-14.csv | 1.620939e-08 | 4.425728e-09 | 7.650443e-09 | 1.861197e-09 | 200 | 2.177365e-08 | 5.497258e-09 | 1.804386e-08 | 5.163202e-09 | FALSE
PDMS_Sample_2_nylon_contact_VOLTAGE_1G_10N_2026-06-01_00-34-35.csv | 1000000000 | 1G | 4.733202 | 0.5000023 | 2.975752 | 0.2816964 | 200 | PDMS_2_nylon_contact_CURRENT_1G_10N_2026-06-02_23-48-42.csv | 7.456618e-09 | 1.561627e-09 | 3.999132e-09 | 7.285828e-10 | 200 | 3.529368e-08 | 1.190042e-08 | 2.24032e-08 | 8.855101e-09 | TRUE
PDMS_Sample_2_nylon_contact_VOLTAGE_Open Circuit_10N_2026-06-01_00-42-16.csv | inf | OC | 4.358071 | 0.4616858 | 2.746805 | 0.2667573 | 200 | PDMS_2_nylon_contact_CURRENT_Open Circuit_10N_2026-06-02_23-56-09.csv | 7.443542e-09 | 1.534196e-09 | 4.003796e-09 | 7.23884e-10 | 200 | 3.243949e-08 | 1.099765e-08 |  |  | FALSE