## SUMMARY_ALL_TESTS
File | Measurement Mode | Load Resistance (Ohm) | Target Force (N) | Signal | Mean Rectified Peak | STD Rectified Peak | CV Rectified Peak (%) | Mean RMS | STD RMS | CV RMS (%) | Cycles Analysed | Test | Signal Type
PDMS_Sample_2_nylon_contact_CURRENT_Short Circuit_5N_2026-06-01_01-58-18.csv | CURRENT | 0 | 5 | current | 2.695888e-10 | 1.407362e-10 | 52.20403 | 1.281402e-10 | 6.237764e-11 | 48.67921 | 200 | ISC | current
PDMS_Sample_2_nylon_contact_CURRENT_Short Circuit_10N_2026-06-01_02-05-43.csv | CURRENT | 0 | 10 | current | 3.743041e-10 | 2.019745e-10 | 53.96 | 1.785901e-10 | 8.854252e-11 | 49.57862 | 200 | ISC | current
PDMS_Sample_2_nylon_contact_CURRENT_Short Circuit_15N_2026-06-01_02-13-09.csv | CURRENT | 0 | 15 | current | 4.549092e-10 | 2.491285e-10 | 54.76444 | 2.194112e-10 | 1.083978e-10 | 49.40392 | 200 | ISC | current
PDMS_Sample_2_nylon_contact_CURRENT_Short Circuit_20N_2026-06-01_02-20-41.csv | CURRENT | 0 | 20 | current | 4.26883e-10 | 2.456084e-10 | 57.53529 | 2.159264e-10 | 1.061805e-10 | 49.1744 | 200 | ISC | current
PDMS_Sample_2_nylon_contact_CURRENT_Short Circuit_25N_2026-06-01_02-28-19.csv | CURRENT | 0 | 25 | current | 5.394048e-10 | 2.842132e-10 | 52.69015 | 2.699955e-10 | 1.210876e-10 | 44.84802 | 200 | ISC | current
PDMS_Sample_2_nylon_contact_CURRENT_Short Circuit_30N_2026-06-01_02-36-03.csv | CURRENT | 0 | 30 | current | 7.012173e-10 | 3.417552e-10 | 48.73741 | 3.440903e-10 | 1.495664e-10 | 43.46721 | 200 | ISC | current
PDMS_Sample_2_nylon_contact_VOLTAGE_Open Circuit_5N_2026-06-01_01-08-59.csv | VOLTAGE | inf | 5 | voltage | 1.224182 | 0.1057057 | 8.634803 | 0.812592 | 0.07530181 | 9.266866 | 200 | VOC | voltage
PDMS_Sample_2_nylon_contact_VOLTAGE_Open Circuit_10N_2026-06-01_01-16-22.csv | VOLTAGE | inf | 10 | voltage | 2.565008 | 0.2760827 | 10.76342 | 1.630252 | 0.1597482 | 9.798992 | 200 | VOC | voltage
PDMS_Sample_2_nylon_contact_VOLTAGE_Open Circuit_15N_2026-06-01_01-23-45.csv | VOLTAGE | inf | 15 | voltage | 3.69561 | 0.3179654 | 8.603866 | 2.284304 | 0.169016 | 7.399017 | 199 | VOC | voltage
PDMS_Sample_2_nylon_contact_VOLTAGE_Open Circuit_20N_2026-06-01_01-31-17.csv | VOLTAGE | inf | 20 | voltage | 4.479611 | 0.4503169 | 10.05259 | 2.737527 | 0.2408903 | 8.799559 | 200 | VOC | voltage
PDMS_Sample_2_nylon_contact_VOLTAGE_Open Circuit_25N_2026-06-01_01-38-56.csv | VOLTAGE | inf | 25 | voltage | 5.521862 | 0.5821255 | 10.5422 | 3.309146 | 0.3113691 | 9.409349 | 200 | VOC | voltage
PDMS_Sample_2_nylon_contact_VOLTAGE_Open Circuit_30N_2026-06-01_01-46-40.csv | VOLTAGE | inf | 30 | voltage | 6.770749 | 0.558516 | 8.248954 | 4.018677 | 0.279144 | 6.946167 | 200 | VOC | voltage

## ISC
File | Measurement Mode | Load Resistance (Ohm) | Target Force (N) | Signal | Mean Rectified Peak | STD Rectified Peak | CV Rectified Peak (%) | Mean RMS | STD RMS | CV RMS (%) | Cycles Analysed | Test | Signal Type
PDMS_Sample_2_nylon_contact_CURRENT_Short Circuit_5N_2026-06-01_01-58-18.csv | CURRENT | 0 | 5 | current | 2.695888e-10 | 1.407362e-10 | 52.20403 | 1.281402e-10 | 6.237764e-11 | 48.67921 | 200 | ISC | current
PDMS_Sample_2_nylon_contact_CURRENT_Short Circuit_10N_2026-06-01_02-05-43.csv | CURRENT | 0 | 10 | current | 3.743041e-10 | 2.019745e-10 | 53.96 | 1.785901e-10 | 8.854252e-11 | 49.57862 | 200 | ISC | current
PDMS_Sample_2_nylon_contact_CURRENT_Short Circuit_15N_2026-06-01_02-13-09.csv | CURRENT | 0 | 15 | current | 4.549092e-10 | 2.491285e-10 | 54.76444 | 2.194112e-10 | 1.083978e-10 | 49.40392 | 200 | ISC | current
PDMS_Sample_2_nylon_contact_CURRENT_Short Circuit_20N_2026-06-01_02-20-41.csv | CURRENT | 0 | 20 | current | 4.26883e-10 | 2.456084e-10 | 57.53529 | 2.159264e-10 | 1.061805e-10 | 49.1744 | 200 | ISC | current
PDMS_Sample_2_nylon_contact_CURRENT_Short Circuit_25N_2026-06-01_02-28-19.csv | CURRENT | 0 | 25 | current | 5.394048e-10 | 2.842132e-10 | 52.69015 | 2.699955e-10 | 1.210876e-10 | 44.84802 | 200 | ISC | current
PDMS_Sample_2_nylon_contact_CURRENT_Short Circuit_30N_2026-06-01_02-36-03.csv | CURRENT | 0 | 30 | current | 7.012173e-10 | 3.417552e-10 | 48.73741 | 3.440903e-10 | 1.495664e-10 | 43.46721 | 200 | ISC | current

## VOC
File | Measurement Mode | Load Resistance (Ohm) | Target Force (N) | Signal | Mean Rectified Peak | STD Rectified Peak | CV Rectified Peak (%) | Mean RMS | STD RMS | CV RMS (%) | Cycles Analysed | Test | Signal Type
PDMS_Sample_2_nylon_contact_VOLTAGE_Open Circuit_5N_2026-06-01_01-08-59.csv | VOLTAGE | inf | 5 | voltage | 1.224182 | 0.1057057 | 8.634803 | 0.812592 | 0.07530181 | 9.266866 | 200 | VOC | voltage
PDMS_Sample_2_nylon_contact_VOLTAGE_Open Circuit_10N_2026-06-01_01-16-22.csv | VOLTAGE | inf | 10 | voltage | 2.565008 | 0.2760827 | 10.76342 | 1.630252 | 0.1597482 | 9.798992 | 200 | VOC | voltage
PDMS_Sample_2_nylon_contact_VOLTAGE_Open Circuit_15N_2026-06-01_01-23-45.csv | VOLTAGE | inf | 15 | voltage | 3.69561 | 0.3179654 | 8.603866 | 2.284304 | 0.169016 | 7.399017 | 199 | VOC | voltage
PDMS_Sample_2_nylon_contact_VOLTAGE_Open Circuit_20N_2026-06-01_01-31-17.csv | VOLTAGE | inf | 20 | voltage | 4.479611 | 0.4503169 | 10.05259 | 2.737527 | 0.2408903 | 8.799559 | 200 | VOC | voltage
PDMS_Sample_2_nylon_contact_VOLTAGE_Open Circuit_25N_2026-06-01_01-38-56.csv | VOLTAGE | inf | 25 | voltage | 5.521862 | 0.5821255 | 10.5422 | 3.309146 | 0.3113691 | 9.409349 | 200 | VOC | voltage
PDMS_Sample_2_nylon_contact_VOLTAGE_Open Circuit_30N_2026-06-01_01-46-40.csv | VOLTAGE | inf | 30 | voltage | 6.770749 | 0.558516 | 8.248954 | 4.018677 | 0.279144 | 6.946167 | 200 | VOC | voltage