## SUMMARY
File_x | Load Resistance (Ohm) | Load Resistance Label | Mean voltage Peak | STD voltage Peak | Mean voltage RMS | STD voltage RMS | voltage Cycles Analysed | File_y | Mean current Peak | STD current Peak | Mean current RMS | STD current RMS | current Cycles Analysed | Associated Peak Power (W) | Associated RMS Power (W) | Voltage-Derived Peak Power V²/R (W) | Voltage-Derived RMS Power V²/R (W) | Impedance Matched Load?
PDMS_Sample_2_nylon_contact_VOLTAGE_Short Circuit_10N_2026-05-31_23-26-05.csv | 0 | SC | 5.164905e-06 | 1.050147e-06 | 2.810782e-06 | 5.166791e-07 | 200 | PDMS_Sample_2_nylon_contact_CURRENT_Short Circuit_10N_2026-06-02_20-46-37.csv | 1.431583e-08 | 6.856665e-09 | 6.813471e-09 | 2.860252e-09 | 200 | 7.393991e-14 | 1.915118e-14 |  |  | FALSE
PDMS_Sample_2_nylon_contact_VOLTAGE_10k_10N_2026-05-31_23-33-33.csv | 10000 | 10k | 0.0001457709 | 9.114525e-05 | 7.614817e-05 | 4.200952e-05 | 200 | PDMS_Sample_2_nylon_contact_CURRENT_10k_10N_2026-06-02_20-55-00.csv | 1.245393e-08 | 6.184753e-09 | 5.966046e-09 | 2.59738e-09 | 200 | 1.81542e-12 | 4.543035e-13 | 2.124915e-12 | 5.798543e-13 | FALSE
PDMS_Sample_2_nylon_contact_VOLTAGE_100k_10N_2026-05-31_23-40-58.csv | 100000 | 100k | 0.001448552 | 0.000882597 | 0.0007645653 | 0.000407705 | 200 | PDMS_Sample_2_nylon_contact_CURRENT_100k_10N_2026-06-02_21-02-39.csv | 1.2007e-08 | 6.003794e-09 | 5.820815e-09 | 2.546881e-09 | 200 | 1.739276e-11 | 4.450394e-12 | 2.098304e-11 | 5.845602e-12 | FALSE
PDMS_Sample_2_nylon_contact_VOLTAGE_549k_10N_2026-05-31_23-48-38.csv | 549000 | 549k | 0.008107105 | 0.004818892 | 0.004258097 | 0.00220404 | 200 | PDMS_Sample_2_nylon_contact_CURRENT_549k_10N_2026-06-02_21-10-19.csv | 1.317994e-08 | 6.571997e-09 | 6.213873e-09 | 2.694181e-09 | 200 | 1.068511e-10 | 2.645927e-11 | 1.197179e-10 | 3.302621e-11 | FALSE
PDMS_Sample_2_nylon_contact_VOLTAGE_1M_10N_2026-05-31_23-56-13.csv | 1000000 | 1M | 0.01549222 | 0.009085906 | 0.008029122 | 0.004102196 | 200 | PDMS_Sample_2_nylon_contact_CURRENT_1M_10N_2026-06-02_21-18-11.csv | 1.523855e-08 | 6.904589e-09 | 7.141276e-09 | 2.874693e-09 | 200 | 2.360791e-10 | 5.733818e-11 | 2.40009e-10 | 6.44668e-11 | FALSE
PDMS_Sample_2_nylon_contact_VOLTAGE_5.1M_10N_2026-06-01_00-03-53.csv | 5100000 | 5.1M | 0.0906748 | 0.05116169 | 0.04657897 | 0.0235623 | 199 | PDMS_Sample_2_nylon_contact_CURRENT_5.1M_10N_2026-06-02_21-25-58.csv | 1.469547e-08 | 6.784905e-09 | 6.917589e-09 | 2.876573e-09 | 200 | 1.332509e-09 | 3.222142e-10 | 1.612141e-09 | 4.254119e-10 | FALSE
PDMS_Sample_2_nylon_contact_VOLTAGE_10M_10N_2026-06-01_00-11-29.csv | 10000000 | 10M | 0.1561619 | 0.08540689 | 0.08091829 | 0.04018098 | 200 | PDMS_Sample_2_nylon_contact_CURRENT_10M_10N_2026-06-02_21-33-36.csv | 1.588435e-08 | 7.803507e-09 | 7.544564e-09 | 3.359103e-09 | 200 | 2.48053e-09 | 6.104932e-10 | 2.438654e-09 | 6.54777e-10 | FALSE
PDMS_Sample_2_nylon_contact_VOLTAGE_50M_10N_2026-06-01_00-19-02.csv | 50000000 | 50M | 0.7799564 | 0.3376327 | 0.4113556 | 0.1594328 | 200 | PDMS_Sample_2_nylon_contact_CURRENT_50M_10N_2026-06-02_21-41-25.csv | 1.568493e-08 | 5.654183e-09 | 7.364446e-09 | 2.397824e-09 | 200 | 1.223356e-08 | 3.029407e-09 | 1.216664e-08 | 3.384269e-09 | FALSE
PDMS_Sample_2_nylon_contact_VOLTAGE_100M_10N_2026-06-01_00-26-58.csv | 100000000 | 100M | 1.343274 | 0.3776319 | 0.7185542 | 0.1830265 | 200 | PDMS_Sample_2_nylon_contact_CURRENT_100M_10N_2026-06-02_21-48-53.csv | 1.355195e-08 | 3.891752e-09 | 6.458281e-09 | 1.611871e-09 | 200 | 1.820398e-08 | 4.640625e-09 | 1.804386e-08 | 5.163202e-09 | FALSE
PDMS_Sample_2_nylon_contact_VOLTAGE_1G_10N_2026-06-01_00-34-35.csv | 1000000000 | 1G | 4.733202 | 0.5000023 | 2.975752 | 0.2816964 | 200 | PDMS_Sample_2_nylon_contact_CURRENT_1G_10N_2026-06-02_21-56-42.csv | 7.259939e-09 | 1.459166e-09 | 3.883697e-09 | 6.696791e-10 | 200 | 3.436276e-08 | 1.155692e-08 | 2.24032e-08 | 8.855101e-09 | TRUE
PDMS_Sample_2_nylon_contact_VOLTAGE_Open Circuit_10N_2026-06-01_00-42-16.csv | inf | OC | 4.358071 | 0.4616858 | 2.746805 | 0.2667573 | 200 | PDMS_Sample_2_nylon_contact_CURRENT_Open Circuit_10N_2026-06-02_22-04-13.csv | 6.875968e-09 | 1.280599e-09 | 3.742994e-09 | 6.018383e-10 | 200 | 2.996596e-08 | 1.028127e-08 |  |  | FALSE