## SUMMARY
File | Load Resistance (Ohm) | Load Resistance Label | Mean Vpeak Rectified (V) | STD Vpeak Rectified (V) | Vrms (V) | STD Vrms (V) | Peak Power from Vpeak^2/R (W) | RMS Power from Vrms^2/R (W) | Cycles Analysed | Impedance Matched Load?
PDMS_Sample_2_nylon_contact_VOLTAGE_Short Circuit_10N_2026-05-31_23-26-05.csv | 0 | SC | 5.164905e-06 | 1.050147e-06 | 2.810782e-06 | 5.166791e-07 |  |  | 200 | FALSE
PDMS_Sample_2_nylon_contact_VOLTAGE_10k_10N_2026-05-31_23-33-33.csv | 10000 | 10k | 0.0001457709 | 9.114525e-05 | 7.614817e-05 | 4.200952e-05 | 2.124915e-12 | 5.798543e-13 | 200 | FALSE
PDMS_Sample_2_nylon_contact_VOLTAGE_100k_10N_2026-05-31_23-40-58.csv | 100000 | 100k | 0.001448552 | 0.000882597 | 0.0007645653 | 0.000407705 | 2.098304e-11 | 5.845602e-12 | 200 | FALSE
PDMS_Sample_2_nylon_contact_VOLTAGE_549k_10N_2026-05-31_23-48-38.csv | 549000 | 549k | 0.008107105 | 0.004818892 | 0.004258097 | 0.00220404 | 1.197179e-10 | 3.302621e-11 | 200 | FALSE
PDMS_Sample_2_nylon_contact_VOLTAGE_1M_10N_2026-05-31_23-56-13.csv | 1000000 | 1M | 0.01549222 | 0.009085906 | 0.008029122 | 0.004102196 | 2.40009e-10 | 6.44668e-11 | 200 | FALSE
PDMS_Sample_2_nylon_contact_VOLTAGE_5.1M_10N_2026-06-01_00-03-53.csv | 5100000 | 5.1M | 0.0906748 | 0.05116169 | 0.04657897 | 0.0235623 | 1.612141e-09 | 4.254119e-10 | 199 | FALSE
PDMS_Sample_2_nylon_contact_VOLTAGE_10M_10N_2026-06-01_00-11-29.csv | 10000000 | 10M | 0.1561619 | 0.08540689 | 0.08091829 | 0.04018098 | 2.438654e-09 | 6.54777e-10 | 200 | FALSE
PDMS_Sample_2_nylon_contact_VOLTAGE_50M_10N_2026-06-01_00-19-02.csv | 50000000 | 50M | 0.7799564 | 0.3376327 | 0.4113556 | 0.1594328 | 1.216664e-08 | 3.384269e-09 | 200 | FALSE
PDMS_Sample_2_nylon_contact_VOLTAGE_100M_10N_2026-06-01_00-26-58.csv | 100000000 | 100M | 1.343274 | 0.3776319 | 0.7185542 | 0.1830265 | 1.804386e-08 | 5.163202e-09 | 200 | FALSE
PDMS_Sample_2_nylon_contact_VOLTAGE_1G_10N_2026-06-01_00-34-35.csv | 1000000000 | 1G | 4.733202 | 0.5000023 | 2.975752 | 0.2816964 | 2.24032e-08 | 8.855101e-09 | 200 | TRUE
PDMS_Sample_2_nylon_contact_VOLTAGE_Open Circuit_10N_2026-06-01_00-42-16.csv | inf | OC | 4.358071 | 0.4616858 | 2.746805 | 0.2667573 |  |  | 200 | FALSE